## 数据总览
实验数据汇总
每组含 5 次测试；平均值与标准差均由 Excel 公式自动计算。
测试高度 | 冲击重量 | 样品编号 | 第1次 | 第2次 | 第3次 | 第4次 | 第5次 | 平均值
15cm | 64g | FWB | 409.076 | 395.873 | 395.254 | 340.175 | 445.925 | 397.2606
15cm | 64g | JL | 233.109 | 273.336 | 283.032 | 251.057 | 244.406 | 256.988
15cm | 64g | 70po | 401.65 | 375.038 | 363.898 | 424.142 | 465.6 | 406.0656
15cm | 64g | HJ | 453.429 | 488.498 | 478.308 | 466.219 | 504.589 | 478.2086
15cm | 64g | NZN | 414.852 | 464.568 | 467.95 | 491.386 | 469.726 | 461.6964
15cm | 64g | NZN 10 | 482.928 | 440.02 | 441.876 | 487.467 | 415.265 | 453.5112
15cm | 110g | FWB | 615.367 | 581.742 | 536.77 | 633.727 | 576.791 | 588.8794
15cm | 110g | JL | 401.031 | 402.268 | 420.628 | 343.475 | 337.493 | 380.979
15cm | 110g | 70po | 549.148 | 548.116 | 577.204 | 560.494 | 508.096 | 548.6116
15cm | 110g | HJ | 601.133 | 664.465 | 670.447 | 676.224 | 670.241 | 656.502
15cm | 110g | NZN | 617.137 | 575.76 | 518.137 | 636.409 | 480.453 | 565.5792
15cm | 110g | NZN 10 | 589.168 | 551.417 | 538.833 | 595.77 | 543.372 | 563.712
15cm | 256g | FWB | 713.097 | 749.457 | 775.45 | 669.003 | 669.828 | 715.367
15cm | 256g | JL | 762.041 | 768.642 | 728.415 | 747.188 | 792.159 | 759.689
15cm | 256g | 70po | 801.649 | 763.279 | 740.999 | 805.775 | 725.733 | 767.487
15cm | 256g | HJ | 815.264 | 814.439 | 768.436 | 735.363 | 758.534 | 778.4072
15cm | 256g | NZN | 802.474 | 783.701 | 744.3 | 738.111 | 745.95 | 762.9072
15cm | 256g | NZN 10 | 780.813 | 769.467 | 767.611 | 837.337 | 694.583 | 769.9622
10cm | 64g | FWB | 197.834 | 194.739 | 201.959 | 200.722 | 173.904 | 193.8316
10cm | 64g | JL | 109.77 | 112.429 | 90.768 | 74.894 | 87.468 | 95.0658
10cm | 64g | 70po | 330.066 | 317.276 | 326.766 | 309.64 | 428.516 | 342.4528
10cm | 64g | HS | 326.43 | 444.197 | 592.263 | 455.698 | 617.843 | 487.2862
10cm | 64g | NZN | 270.861 | 322.021 | 305.311 | 304.486 | 261.784 | 292.8926
10cm | 64g | NZN 10 | 402.681 | 376.688 | 386.178 | 368.643 | 380.195 | 382.877
10cm | 110g | FWB | 454.666 | 400.824 | 458.586 | 387.622 | 494.068 | 439.1532
10cm | 110g | JL | 124.6 | 120.887 | 152.656 | 150.18 | 126.869 | 135.0384
10cm | 110g | 70po | 508.921 | 440.767 | 482.51 | 469.107 | 404.95 | 461.251
10cm | 110g | HS | 403.919 | 424.135 | 448.271 | 433.025 | 416.296 | 425.1292
10cm | 110g | NZN | 455.079 | 444.971 | 432.387 | 466.291 | 493.862 | 458.518
10cm | 110g | NZN 10 | 404.125 | 416.296 | 449.303 | 453.222 | 437.751 | 432.1394
10cm | 256g | FWB | 558.018 | 536.358 | 594.12 | 613.511 | 619.448 | 584.291
10cm | 256g | JL | 314.206 | 333.367 | 344.919 | 366.993 | 368.23 | 345.543
10cm | 256g | 70po | 656.213 | 682.619 | 628.57 | 641.979 | 691.695 | 660.2152
10cm | 256g | HJ | 562.351 | 607.322 | 575.966 | 594.945 | 587.106 | 585.538
10cm | 256g | NZN | 641.36 | 671.273 | 596.389 | 628.983 | 630.633 | 633.7276
10cm | 256g | NZN 10 | 580.504 | 565.239 | 559.256 | 559.669 | 583.599 | 569.6534